## tough-pla
| Finger 1 |  |  |  |  | Finger 2
mm^2\N | 0.5 | 1 | 2 | 3 | 4 | 0.5 | 1 | 2 | 3 | 4
Tough PLA 1 | 97.926 | 129.512 | 144.649 | 176.89 | 185.524 | 56.803 | 80.054 | 119.163 | 137.202 | 143.612
Tough PLA 2 | 95.959 | 128.856 | 152.026 | 185.36 | 187.655 | 74.865 | 109.568 | 130.078 | 133.857 | 142.454
Tough PLA 3 | 103.773 | 136.67 | 158.474 | 185.306 | 180.551 | 87.746 | 108.6 | 126.172 | 137.985 | 141.694
Tough PLA Avg | 99.21933 | 131.6793 | 151.7163 | 182.5187 | 184.5767 | 73.138 | 99.40733 | 125.1377 | 136.348 | 142.5867
Tough PLA STD | 4.06438 | 4.334472 | 6.9177 | 4.874643 | 3.645516 | 15.54362 | 16.76747 | 5.530524 | 2.192506 | 0.9658578

## dragon-skin-30
| Finger 1 |  |  |  |  | Finger 2
mm^2\N | 0.5 | 1 | 2 | 3 | 4 | 0.5 | 1 | 2 | 3 | 4
Dragon Skin 30 1 | 106.779 | 136.725 | 157.053 | 165.141 | 179.404 | 74.662 | 118.544 | 123.07 | 137.449 | 148.845
Dragon Skin 30 2 | 115.577 | 138.037 | 176.453 | 191.972 | 205.251 | 75.887 | 108.372 | 127.97 | 147.94 | 168.443
Dragon Skin 30 3 | 116.287 | 135.905 | 177.983 | 199.131 | 211.426 | 81.532 | 106.082 | 127.97 | 154.33 | 155.608
Dragon Skin 30 Avg | 112.881 | 136.889 | 170.4963 | 185.4147 | 198.6937 | 77.36033 | 110.9993 | 126.3367 | 146.573 | 157.632
Dragon Skin 30 Std | 5.296398 | 1.07542 | 11.66737 | 17.91868 | 16.98826 | 3.664322 | 6.63344 | 2.829016 | 8.523119 | 9.954538

## dragon-skin-10
| Finger 1 |  |  |  |  | Finger 2
mm^2\N | 0.5 | 1 | 2 | 3 | 4 | 0.5 | 1 | 2 | 3 | 4
Dragon Skin 10 1 | 115.304 | 146.452 | 183.557 | 203.011 | 233.176 | 87.337 | 120.78 | 141.709 | 158.857 | 181.224
Dragon Skin 10 2 | 116.342 | 149.567 | 176.562 | 202.355 | 215.689 | 79.189 | 117.585 | 136.597 | 153.372 | 173.449
Dragon Skin 10 3 | 108.044 | 136.06 | 174.174 | 211.093 | 215.328 | 81.905 | 119.396 | 125.2 | 137.715 | 169.295
Dragon Skin 10 Avg | 113.23 | 144.0263 | 178.0977 | 205.4863 | 221.3977 | 82.81033 | 119.2537 | 134.502 | 149.9813 | 174.656
Dragon Skin 10 Std | 4.521096 | 7.07267 | 4.876359 | 4.866582 | 10.20193 | 4.148759 | 1.602249 | 8.451541 | 10.97126 | 6.055402

## ecoflex-50
| Finger 1 |  |  |  |  | Finger 2
mm^2\N | 0.5 | 1 | 2 | 3 | 4 | 0.5 | 1 | 2 | 3 | 4
Ecoflex 50 1 | 119.609 | 157.723 | 189.05 | 218.314 | 238.349 | 93.215 | 121.212 | 156.868 | 175.803 | 184.002
Ecoflex 50 2 | 113.311 | 154.845 | 189.973 | 213.754 | 236.991 | 106.916 | 110.962 | 149.91 | 176.72 | 182.653
Ecoflex 50 3 | 123.952 | 167.333 | 202.732 | 241.226 | 251.27 | 86.634 | 117.058 | 157.03 | 174.508 | 181.413
Ecoflex 50 Avg | 118.9573 | 159.967 | 193.9183 | 224.4313 | 242.2033 | 95.58833 | 116.4107 | 154.6027 | 175.677 | 182.6893
Ecoflex 50 Std | 5.350348 | 6.539433 | 7.646798 | 14.72223 | 7.881267 | 10.34719 | 5.15557 | 4.064776 | 1.11137 | 1.294882

## ecoflex-30
| Finger 1 |  |  |  |  | Finger 2
mm^2\N | 0.5 | 1 | 2 | 3 | 4 | 0.5 | 1 | 2 | 3 | 4
Ecoflex 30 1 | 119.772 | 154.682 | 193.991 | 228.521 | 268.644 | 99.58 | 125.905 | 157.138 | 183.085 | 201.048
Ecoflex 30 2 | 132.639 | 146.973 | 193.068 | 237.208 | 271.088 | 98.879 | 123.909 | 159.781 | 180.819 | 200.293
Ecoflex 30 3 | 125.147 | 150.936 | 198.389 | 239.652 | 274.128 | 97.207 | 134.644 | 157.138 | 178.392 | 203.476
Ecoflex 30 Avg | 125.8527 | 150.8637 | 195.1493 | 235.127 | 271.2867 | 98.55533 | 128.1527 | 158.019 | 180.7653 | 201.6057
Ecoflex 30 Std | 6.462461 | 3.855009 | 2.843336 | 5.850018 | 2.747392 | 1.219161 | 5.709559 | 1.525937 | 2.34696 | 1.663165

## DS30-EF30
| Finger 1 |  |  |  |  | Finger 2
mm^2\N | 0.5 | 1 | 2 | 3 | 4 | 0.5 | 1 | 2 | 3 | 4
DS30-EF30 1 | 104.788 | 151.478 | 185.864 | 212.258 | 233.499 | 64.757 | 96.177 | 123.657 | 138.408 | 152.307
DS30-EF30 2 | 125.557 | 145.957 | 187.494 | 215.728 | 244.436 | 70.935 | 101.13 | 133.083 | 142.029 | 150.018
DS30-EF30 3 | 126.976 | 151.478 | 186.757 | 201.847 | 232.185 | 67.633 | 98.041 | 118.97 | 135.905 | 143.52
avg | 119.107 | 149.6377 | 186.705 | 209.9443 | 236.7067 | 67.775 | 98.44933 | 125.2367 | 138.7807 | 148.615
std | 12.4209 | 3.187551 | 0.8162432 | 7.223941 | 6.725964 | 3.091447 | 2.50162 | 7.187886 | 3.078962 | 4.558415

## DS30-EF50
| Finger 1 |  |  |  |  | Finger 2
mm^2\N | 0.5 | 1 | 2 | 3 | 4 | 0.5 | 1 | 2 | 3 | 4
DS30-EF50 1 | 114.62 | 153.002 | 184.865 | 200.954 | 228.82 | 75.834 | 95.485 | 123.071 | 139.207 | 150.923
DS30-EF50 2 | 121.876 | 155.999 | 189.912 | 207.158 | 222.353 | 77.006 | 93.674 | 127.384 | 139.793 | 156.035
DS30-EF50 3 | 126.924 | 149.269 | 179.239 | 207.105 | 231.449 | 71.574 | 105.657 | 135.745 | 136.384 | 139.739
avg | 121.14 | 152.7567 | 184.672 | 205.0723 | 227.5407 | 74.80467 | 98.272 | 128.7333 | 138.4613 | 148.899
std | 6.184931 | 3.371701 | 5.339117 | 3.56668 | 4.681007 | 2.858549 | 6.459381 | 6.443842 | 1.822727 | 8.334407

## EF50-DS30
| Finger 1 |  |  |  |  | Finger 2
mm^2\N | 0.5 | 1 | 2 | 3 | 4 | 0.5 | 1 | 2 | 3 | 4
EF50-DS30 1 | 115.836 | 166.795 | 192.114 | 233.545 | 245.963 | 80.361 | 113.964 | 148.846 | 164.077 | 180.692
EF50-DS30 2 | 129.432 | 170.756 | 202.873 | 231.725 | 247.141 | 92.024 | 103.473 | 149.272 | 168.657 | 174.515
EF50-DS30 3 | 121.51 | 161.121 | 196.61 | 230.012 | 245.749 | 86.591 | 116.786 | 141.816 | 149.537 | 174.141
avg | 122.2593 | 166.224 | 197.199 | 231.7607 | 246.2843 | 86.32533 | 111.4077 | 146.6447 | 160.757 | 176.4493
std | 6.828904 | 4.842813 | 5.403629 | 1.76677 | 0.7495714 | 5.836037 | 7.014993 | 4.187169 | 9.983006 | 3.679013

## All-Avg
AVG-CONT-AREA | Finger 1 |  |  |  |  | Finger 2
mm^2\N | 0.5 | 1 | 2 | 3 | 4 | 0.5 | 1 | 2 | 3 | 4
Tough PLA Avg | 99.21933 | 131.6793 | 151.7163 | 182.5187 | 184.5767 | 73.138 | 99.40733 | 125.1377 | 136.348 | 142.5867
Dragon Skin 30 Avg | 112.881 | 136.889 | 170.4963 | 185.4147 | 198.6937 | 77.36033 | 110.9993 | 126.3367 | 146.573 | 157.632
Dragon Skin 10 Avg | 113.23 | 144.0263 | 178.0977 | 205.4863 | 221.3977 | 82.81033 | 119.2537 | 134.502 | 149.9813 | 174.656
Ecoflex 50 Avg | 118.9573 | 159.967 | 193.9183 | 224.4313 | 242.2033 | 95.58833 | 116.4107 | 154.6027 | 175.677 | 182.6893
Ecoflex 30 Avg | 125.8527 | 150.8637 | 195.1493 | 235.127 | 271.2867 | 98.55533 | 128.1527 | 158.019 | 180.7653 | 201.6057
DS30-EF30 | 119.107 | 149.6377 | 186.705 | 209.9443 | 236.7067 | 67.775 | 98.44933 | 125.2367 | 138.7807 | 148.615
DS30-EF50 | 121.14 | 152.7567 | 184.672 | 205.0723 | 227.5407 | 74.80467 | 98.272 | 128.7333 | 138.4613 | 148.899
EF50-DS30 | 122.2593 | 166.224 | 197.199 | 231.7607 | 246.2843 | 86.32533 | 111.4077 | 146.6447 | 160.757 | 176.4493
STD-DEV | Finger 1 |  |  |  |  | Finger 2
mm^2\N | 0.5 | 1 | 2 | 3 | 4 | 0.5 | 1 | 2 | 3 | 4
Tough PLA Avg | 4.06438 | 4.334472 | 6.9177 | 4.874643 | 3.645516 | 15.54362 | 16.76747 | 5.530524 | 2.192506 | 0.9658578
Dragon Skin 30 Avg | 5.296398 | 1.07542 | 11.66737 | 17.91868 | 16.98826 | 3.664322 | 6.63344 | 2.829016 | 8.523119 | 9.954538
Dragon Skin 10 Avg | 4.521096 | 7.07267 | 4.876359 | 4.866582 | 10.20193 | 4.148759 | 1.602249 | 8.451541 | 10.97126 | 6.055402
Ecoflex 50 Avg | 5.350348 | 6.539433 | 7.646798 | 14.72223 | 7.881267 | 10.34719 | 5.15557 | 4.064776 | 1.11137 | 1.294882
Ecoflex 30 Avg | 6.462461 | 3.855009 | 2.843336 | 5.850018 | 2.747392 | 1.219161 | 5.709559 | 1.525937 | 2.34696 | 1.663165
DS30-EF30 | 12.4209 | 3.187551 | 0.8162432 | 7.223941 | 6.725964 | 3.091447 | 2.50162 | 7.187886 | 3.078962 | 4.558415
DS30-EF50 | 6.184931 | 3.371701 | 5.339117 | 3.56668 | 4.681007 | 2.858549 | 6.459381 | 6.443842 | 1.822727 | 8.334407
EF50-DS30 | 6.828904 | 4.842813 | 5.403629 | 1.76677 | 0.7495714 | 5.836037 | 7.014993 | 4.187169 | 9.983006 | 3.679013