## homogenous-objects
DS30 |  | DS10 |  | EF00-50 |  | EF00-30 |  | with 9mm spherical indenter
Extension | Load | Extension | Load | Extension | Load | Extension | Load
(mm) | (N) | (mm) | (N) | (mm) | (N) | (mm) | (N)
0 | 0.00068 | 0 | 0.00056 | 0 | 0.00026 | 0 | 0.00015
0.04478 | 0.05714 | 0.0455 | 0.01597 | 0.04088 | 0.00765 | 0.0399 | 0.00675
0.15487 | 0.31514 | 0.15424 | 0.09231 | 0.14878 | 0.03858 | 0.14735 | 0.02676
0.25593 | 0.65777 | 0.25541 | 0.19863 | 0.2507 | 0.08472 | 0.2489 | 0.05977
0.35527 | 1.05784 | 0.35595 | 0.32639 | 0.35063 | 0.13953 | 0.3495 | 0.09859
0.4558 | 1.54321 | 0.45539 | 0.47237 | 0.45109 | 0.20186 | 0.44899 | 0.14477
0.55626 | 2.09873 | 0.55563 | 0.64506 | 0.55044 | 0.27101 | 0.54855 | 0.19519
0.65614 | 2.72889 | 0.65604 | 0.84086 | 0.65092 | 0.35276 | 0.64906 | 0.25641
0.75571 | 3.4167 | 0.75555 | 1.05485 | 0.75143 | 0.44607 | 0.74984 | 0.32479
0.85641 | 4.17106 | 0.8554 | 1.28704 | 0.85052 | 0.54506 | 0.84912 | 0.39523
0.95543 | 4.96116 | 0.95582 | 1.53719 | 0.95057 | 0.65007 | 0.94881 | 0.47392
1.05601 | 5.81566 | 1.05582 | 1.8031 | 1.05098 | 0.76468 | 1.04914 | 0.55602
1.15634 | 6.72111 | 1.15563 | 2.08631 | 1.15053 | 0.88202 | 1.14903 | 0.6433
1.25622 | 7.67986 | 1.25599 | 2.38857 | 1.25077 | 1.00992 | 1.24891 | 0.73844
1.35576 | 8.69563 | 1.35608 | 2.70675 | 1.35114 | 1.14649 | 1.34921 | 0.84113
1.45627 | 9.78043 | 1.45517 | 3.04221 | 1.45071 | 1.29061 | 1.44931 | 0.94741
1.55592 | 10.91787 | 1.55553 | 3.4054 | 1.55022 | 1.44498 | 1.54904 | 1.06215
1.65551 | 12.11142 | 1.6561 | 3.78291 | 1.65079 | 1.6083 | 1.64938 | 1.18248
1.75589 | 13.36097 | 1.75547 | 4.1735 | 1.75101 | 1.77802 | 1.74909 | 1.30538
1.85244 | 14.61287 | 1.85523 | 4.5806 | 1.85028 | 1.95063 | 1.84861 | 1.43637
1.94673 | 15.87315 | 1.95616 | 5.0103 | 1.95101 | 2.13714 | 1.94893 | 1.57486
2.03734 | 17.12943 | 2.05558 | 5.4497 | 2.05101 | 2.32824 | 2.04958 | 1.71867
2.1251 | 18.39259 | 2.15508 | 5.90741 | 2.15055 | 2.52491 | 2.14894 | 1.86564
2.20939 | 19.64259 | 2.25585 | 6.38952 | 2.25032 | 2.734 | 2.24883 | 2.02402
2.29084 | 20.90751 | 2.35587 | 6.88621 | 2.35098 | 2.95419 | 2.34907 | 2.18739
2.37048 | 22.16124 | 2.45561 | 7.40134 | 2.45044 | 3.17943 | 2.44923 | 2.35597
2.44725 | 23.42799 | 2.55581 | 7.93838 | 2.55082 | 3.41666 | 2.54869 | 2.53168
2.52229 | 24.68011 | 2.65595 | 8.48895 | 2.65106 | 3.66288 | 2.64932 | 2.71436
2.59528 | 25.93699 | 2.75553 | 9.05375 | 2.7507 | 3.91436 | 2.7491 | 2.90424
2.66586 | 27.20387 | 2.85554 | 9.63961 | 2.85051 | 4.17293 | 2.84906 | 3.09605
2.73582 | 28.4705 | 2.95607 | 10.24605 | 2.95077 | 4.4426 | 2.94936 | 3.29828
2.80337 | 29.7378 | 3.05568 | 10.86513 | 3.05114 | 4.72074 | 3.04878 | 3.50503
2.86986 | 31.00364 | 3.15542 | 11.49584 | 3.15044 | 5.00205 | 3.14899 | 3.7182
2.93389 | 32.25383 | 3.25593 | 12.14607 | 3.2506 | 5.29342 | 3.24898 | 3.93719
2.99643 | 33.50598 | 3.35561 | 12.80797 | 3.35122 | 5.60122 | 3.34962 | 4.1649
3.06004 | 34.77547 | 3.4553 | 13.49047 | 3.45044 | 5.91066 | 3.44889 | 4.39493
3.12127 | 36.04678 | 3.55597 | 14.20494 | 3.55019 | 6.23364 | 3.54883 | 4.63774
3.18033 | 37.30508 | 3.65571 | 14.93162 | 3.65115 | 6.57026 | 3.64919 | 4.88725
3.23968 | 38.56473 | 3.75559 | 15.69013 | 3.75072 | 6.91144 | 3.74887 | 5.14487
3.29757 | 39.8198 | 3.85589 | 16.47429 | 3.85064 | 7.26497 | 3.84864 | 5.40926
3.3526 | 41.0772 | 3.95569 | 17.27414 | 3.95092 | 7.6299 | 3.94938 | 5.68489
3.40902 | 42.32876 | 4.0007 | 17.64207 | 4.00012 | 7.81438 | 4.0003 | 5.82378
3.46311 | 43.59518 | 4.00169 | 17.65026 | 4.00111 | 7.81792 | 4.00129 | 5.82657
3.51618 | 44.85673 | 4.00268 | 17.65846 | 4.00209 | 7.82146 | 4.00228 | 5.82935
3.56783 | 46.12084 | 4.00202 | 17.37415 | 3.99962 | 7.72755 | 4.00115 | 5.78902
3.61779 | 47.37391 | 3.89506 | 16.13875 | 3.89346 | 7.23264 | 3.89446 | 5.44416
3.66739 | 48.62928 | 3.79301 | 15.12395 | 3.79233 | 6.8169 | 3.7931 | 5.14187
3.71673 | 49.90197 | 3.69328 | 14.20764 | 3.6917 | 6.42401 | 3.69269 | 4.86094
3.76635 | 51.16401 | 3.59304 | 13.34249 | 3.59161 | 6.05489 | 3.59241 | 4.59089
3.81407 | 52.42652 | 3.49242 | 12.52611 | 3.4914 | 5.70162 | 3.4925 | 4.3348
3.85987 | 53.68756 | 3.39288 | 11.76376 | 3.39174 | 5.36994 | 3.39221 | 4.08801
3.90461 | 54.95476 | 3.29293 | 11.03672 | 3.29175 | 5.04943 | 3.29262 | 3.85373
3.94961 | 56.20686 | 3.19254 | 10.33667 | 3.19113 | 4.74304 | 3.19203 | 3.62683
3.99784 | 57.46825 | 3.09282 | 9.67087 | 3.09153 | 4.45242 | 3.09244 | 3.40858
4.00083 | 57.5469 | 2.99268 | 9.03021 | 2.99167 | 4.16987 | 2.99241 | 3.19572
4.00182 | 57.57317 | 2.89261 | 8.41538 | 2.89078 | 3.89442 | 2.89172 | 2.99043
4.00282 | 57.59946 | 2.79264 | 7.82661 | 2.79166 | 3.63363 | 2.79274 | 2.79602
4.00168 | 56.8551 | 2.69305 | 7.26564 | 2.69144 | 3.38116 | 2.69234 | 2.60358
3.97093 | 55.59233 | 2.59263 | 6.72308 | 2.59114 | 3.13346 | 2.59182 | 2.4203
3.93799 | 54.31577 | 2.49257 | 6.20611 | 2.49158 | 2.90054 | 2.49247 | 2.24605
3.90355 | 53.03752 | 2.39283 | 5.72079 | 2.39123 | 2.67812 | 2.39254 | 2.07552
3.86786 | 51.76338 | 2.29287 | 5.2558 | 2.29132 | 2.46393 | 2.29213 | 1.91103
3.83106 | 50.49688 | 2.19265 | 4.81082 | 2.19148 | 2.26032 | 2.19254 | 1.75644
3.79366 | 49.24389 | 2.0927 | 4.39199 | 2.0918 | 2.06795 | 2.09229 | 1.61162
3.7545 | 47.97912 | 1.9928 | 3.9891 | 1.99159 | 1.88412 | 1.9926 | 1.47275
3.71349 | 46.70368 | 1.89256 | 3.60892 | 1.89098 | 1.70971 | 1.89202 | 1.33692
3.67116 | 45.42454 | 1.79274 | 3.24923 | 1.79179 | 1.54221 | 1.79237 | 1.20859
3.62819 | 44.16201 | 1.69292 | 2.90515 | 1.69174 | 1.38326 | 1.69281 | 1.08616
3.58345 | 42.88842 | 1.59259 | 2.57838 | 1.59067 | 1.22967 | 1.59168 | 0.96678
3.53775 | 41.62449 | 1.49264 | 2.27718 | 1.49163 | 1.08663 | 1.49252 | 0.85646
3.4905 | 40.357 | 1.39293 | 1.99577 | 1.39188 | 0.95008 | 1.39252 | 0.75122
3.44145 | 39.08468 | 1.29265 | 1.73151 | 1.29092 | 0.82687 | 1.29186 | 0.65459
3.39106 | 37.8105 | 1.19256 | 1.48531 | 1.19158 | 0.71231 | 1.19244 | 0.56631
3.33967 | 36.54895 | 1.09269 | 1.25688 | 1.09163 | 0.60405 | 1.09238 | 0.48192
3.2865 | 35.2832 | 0.99289 | 1.04103 | 0.99109 | 0.50197 | 0.99223 | 0.40479
3.23156 | 34.01598 | 0.89235 | 0.84248 | 0.8914 | 0.4088 | 0.89255 | 0.32959
3.17563 | 32.76058 | 0.79276 | 0.65829 | 0.79168 | 0.3212 | 0.79212 | 0.26406
3.11812 | 31.50271 | 0.69279 | 0.49499 | 0.69141 | 0.23955 | 0.69259 | 0.20177
3.05876 | 30.24107 | 0.59231 | 0.35287 | 0.59101 | 0.17185 | 0.59218 | 0.14579
2.99705 | 28.97417 | 0.49286 | 0.23106 | 0.49157 | 0.11164 | 0.49208 | 0.09717
2.93421 | 27.71822 | 0.39298 | 0.12802 | 0.39166 | 0.06545 | 0.39284 | 0.05746
2.86923 | 26.46789 | 0.29253 | 0.04509 | 0.29067 | 0.02751 | 0.29166 | 0.02647
2.80167 | 25.20729 | 0.19259 | -0.00886 | 0.19139 | -0.00589 | 0.19274 | -0.00025
2.73136 | 23.95466 | 0.093 | -0.0026 | 0.0918 | -0.01509 | 0.09217 | -0.02176
2.65855 | 22.69923 | -2e-05 | -0.00471 | -0.00083 | -0.00535 | -0.00096 | -0.02002
2.58235 | 21.4375 | -0.00103 | -0.00468 | -0.00184 | -0.00538 | -0.00198 | -0.01968
2.50331 | 20.18382 | -0.00205 | -0.00466 | -0.00284 | -0.00542 | -0.003 | -0.01931
2.41997 | 18.92004 | -6e-05 | -0.00264 | -0.00117 | -0.00333 | -0.0012 | -0.00486
2.33273 | 17.663 | 0.10519 | -0.00373 | 0.10412 | -0.00303 | 0.10478 | -0.00061
2.24227 | 16.41112 | 0.20746 | 0.03612 | 0.20596 | 0.02163 | 0.20589 | 0.02389
2.14719 | 15.15653 | 0.30809 | 0.13714 | 0.30653 | 0.06682 | 0.30637 | 0.05423
2.04681 | 13.89698 | 0.40774 | 0.25875 | 0.40707 | 0.11885 | 0.40721 | 0.09651
1.94736 | 12.70336 | 0.50753 | 0.40534 | 0.50639 | 0.18148 | 0.50649 | 0.14329
1.8473 | 11.55847 | 0.60772 | 0.57784 | 0.60619 | 0.25315 | 0.60682 | 0.20008
1.74681 | 10.46421 | 0.70829 | 0.77519 | 0.70694 | 0.33863 | 0.70701 | 0.26202
1.64711 | 9.43777 | 0.80776 | 0.99325 | 0.80664 | 0.43088 | 0.8066 | 0.33303
1.54752 | 8.46323 | 0.90806 | 1.22758 | 0.90659 | 0.53292 | 0.90646 | 0.40567
1.44691 | 7.54214 | 1.00843 | 1.48452 | 1.00699 | 0.64192 | 1.00695 | 0.48455
1.34702 | 6.67511 | 1.1077 | 1.75148 | 1.10697 | 0.75709 | 1.10693 | 0.57107
1.24747 | 5.86456 | 1.20777 | 2.04075 | 1.20626 | 0.878 | 1.20703 | 0.66297
1.14694 | 5.10097 | 1.30807 | 2.35116 | 1.30671 | 1.00867 | 1.30688 | 0.76182
1.04698 | 4.38603 | 1.40762 | 2.67436 | 1.40688 | 1.14932 | 1.40731 | 0.86387
0.94759 | 3.7197 | 1.50803 | 3.028 | 1.50643 | 1.29824 | 1.50616 | 0.97764
0.84716 | 3.07667 | 1.60828 | 3.39656 | 1.60626 | 1.45336 | 1.60684 | 1.09367
0.74672 | 2.48447 | 1.70797 | 3.77875 | 1.7072 | 1.61956 | 1.7072 | 1.21735
0.64729 | 1.95031 | 1.8073 | 4.17882 | 1.80645 | 1.7914 | 1.80674 | 1.34495
0.54713 | 1.4667 | 1.90801 | 4.6013 | 1.90605 | 1.97162 | 1.9061 | 1.47932
0.44652 | 1.03908 | 2.0082 | 5.03821 | 2.00677 | 2.16184 | 2.0072 | 1.62195
0.34704 | 0.67359 | 2.10758 | 5.48567 | 2.10668 | 2.35581 | 2.10654 | 1.76628
0.24763 | 0.3583 | 2.20812 | 5.95982 | 2.20658 | 2.5613 | 2.20632 | 1.92061
0.14692 | 0.10408 | 2.30816 | 6.45203 | 2.30672 | 2.7757 | 2.30706 | 2.07982
0.04702 | -0.01813 | 2.40772 | 6.95932 | 2.40681 | 2.99868 | 2.40721 | 2.24787
-0.00047 | -0.02159 | 2.50743 | 7.48594 | 2.50657 | 3.23194 | 2.50687 | 2.42157
-0.00147 | -0.0214 | 2.6084 | 8.03786 | 2.60659 | 3.47444 | 2.60661 | 2.60062
-0.00248 | -0.02119 | 2.70771 | 8.59817 | 2.7068 | 3.72452 | 2.70733 | 2.78853
-0.00071 | -0.01815 | 2.80791 | 9.182 | 2.8067 | 3.98333 | 2.80634 | 2.97836
0.10432 | 0.05943 | 2.90825 | 9.7828 | 2.90654 | 4.25113 | 2.90667 | 3.17833
0.20699 | 0.33279 | 3.00794 | 10.39875 | 3.00697 | 4.52547 | 3.00731 | 3.383
0.30666 | 0.68645 | 3.10761 | 11.028 | 3.10634 | 4.80813 | 3.10676 | 3.59577
0.40687 | 1.1123 | 3.20793 | 11.67717 | 3.20635 | 5.09759 | 3.20604 | 3.81209
0.50693 | 1.61498 | 3.30835 | 12.34403 | 3.30636 | 5.39422 | 3.30742 | 4.04026
0.60685 | 2.19211 | 3.40767 | 13.02173 | 3.4069 | 5.70903 | 3.40683 | 4.26893
0.70662 | 2.84397 | 3.50793 | 13.72789 | 3.50654 | 6.02996 | 3.50646 | 4.50672
0.80713 | 3.56526 | 3.60829 | 14.46185 | 3.60687 | 6.36472 | 3.60701 | 4.75564
0.90752 | 4.34021 | 3.70768 | 15.20849 | 3.70646 | 6.70429 | 3.70706 | 5.01069
1.0071 | 5.16205 | 3.80739 | 15.9846 | 3.80684 | 7.06054 | 3.80669 | 5.27473
1.10694 | 6.03624 | 3.90829 | 16.79281 | 3.90661 | 7.42094 | 3.9067 | 5.54445
1.20743 | 6.97396 | 4.00088 | 17.5513 | 4.00009 | 7.76834 | 4.00097 | 5.80371
1.30632 | 7.95001 | 4.00187 | 17.5596 | 4.00108 | 7.77211 | 4.00196 | 5.80646
1.40702 | 9.01051 | 4.00287 | 17.56791 | 4.00206 | 7.77586 | 4.00295 | 5.80923
1.50754 | 10.12702 | 4.00217 | 17.28761 | 3.99971 | 7.68522 | 4.00216 | 5.76773
1.60685 | 11.29191 | 3.89536 | 16.05723 | 3.89349 | 7.19403 | 3.89542 | 5.42715
1.70677 | 12.50836 | 3.79326 | 15.04202 | 3.79232 | 6.77412 | 3.79392 | 5.12643
1.80512 | 13.76008 | 3.69365 | 14.12608 | 3.69162 | 6.3834 | 3.69347 | 4.84244
1.90101 | 15.01905 | 3.59343 | 13.26303 | 3.59155 | 6.01631 | 3.59326 | 4.57255
1.99261 | 16.27189 | 3.49272 | 12.44642 | 3.49148 | 5.66512 | 3.49333 | 4.31697
2.08227 | 17.5256 | 3.39322 | 11.68667 | 3.3917 | 5.3299 | 3.39297 | 4.07042
2.16816 | 18.77809 | 3.29323 | 10.95561 | 3.29175 | 5.01375 | 3.29368 | 3.83646
2.25099 | 20.03519 | 3.19288 | 10.2582 | 3.19115 | 4.70814 | 3.1927 | 3.60856
2.33282 | 21.29504 | 3.09311 | 9.59268 | 3.0916 | 4.41691 | 3.09324 | 3.39169
2.41076 | 22.55232 | 2.99313 | 8.95157 | 2.99166 | 4.13333 | 2.99334 | 3.18073
2.4874 | 23.8085 | 2.89285 | 8.33451 | 2.89085 | 3.85816 | 2.8925 | 2.97434
2.56012 | 25.05966 | 2.79295 | 7.74976 | 2.79158 | 3.59752 | 2.79352 | 2.7807
2.6328 | 26.3238 | 2.69371 | 7.1916 | 2.6915 | 3.34449 | 2.69324 | 2.58956
2.70386 | 27.58289 | 2.59285 | 6.64565 | 2.59126 | 3.09985 | 2.59258 | 2.4056
2.77227 | 28.84287 | 2.49281 | 6.13324 | 2.49169 | 2.86904 | 2.49333 | 2.23137
2.84003 | 30.11046 | 2.39323 | 5.64772 | 2.39127 | 2.6445 | 2.39339 | 2.06209
2.90499 | 31.36402 | 2.29331 | 5.18494 | 2.29125 | 2.42961 | 2.29361 | 1.89826
2.96881 | 32.62615 | 2.19253 | 4.73813 | 2.1916 | 2.23031 | 2.19277 | 1.74224
3.03278 | 33.88786 | 2.0929 | 4.32222 | 2.09174 | 2.0381 | 2.09317 | 1.59672
3.09504 | 35.15045 | 1.99328 | 3.9236 | 1.99152 | 1.85666 | 1.99351 | 1.45857
3.15547 | 36.4212 | 1.89294 | 3.54217 | 1.89112 | 1.68134 | 1.89288 | 1.32291
3.21395 | 37.68141 | 1.79314 | 3.18275 | 1.79171 | 1.51235 | 1.79351 | 1.19666
3.27468 | 38.94979 | 1.69319 | 2.84149 | 1.69162 | 1.35522 | 1.69321 | 1.0715
3.33068 | 40.21143 | 1.59288 | 2.51747 | 1.59082 | 1.20289 | 1.59234 | 0.95508
3.38629 | 41.47175 | 1.49299 | 2.21802 | 1.49161 | 1.06016 | 1.49332 | 0.84586
3.44031 | 42.72191 | 1.39327 | 1.93957 | 1.39204 | 0.92838 | 1.39326 | 0.74194
3.49344 | 43.97698 | 1.29297 | 1.67744 | 1.29072 | 0.80424 | 1.29244 | 0.64568
3.5459 | 45.22864 | 1.1929 | 1.43446 | 1.19151 | 0.68952 | 1.19318 | 0.55597
3.59682 | 46.49872 | 1.09305 | 1.20602 | 1.09142 | 0.58177 | 1.09315 | 0.4714
3.6457 | 47.75423 | 0.99324 | 0.99549 | 0.99118 | 0.48267 | 0.99337 | 0.39382
3.69555 | 49.02515 | 0.89263 | 0.8 | 0.89168 | 0.39139 | 0.89275 | 0.32163
3.74435 | 50.2989 | 0.79306 | 0.62062 | 0.79135 | 0.3058 | 0.7929 | 0.25673
3.78947 | 51.55167 | 0.69304 | 0.45935 | 0.69167 | 0.22718 | 0.69344 | 0.19285
3.83493 | 52.81645 | 0.59268 | 0.32025 | 0.59102 | 0.15899 | 0.59291 | 0.13749
3.87996 | 54.07541 | 0.49328 | 0.20606 | 0.49191 | 0.10113 | 0.49291 | 0.09157
3.92475 | 55.34162 | 0.39307 | 0.10629 | 0.3912 | 0.05514 | 0.39357 | 0.05235
3.9678 | 56.59365 | 0.29293 | 0.02648 | 0.2907 | 0.01973 | 0.29247 | 0.02245
4.00088 | 57.60394 | 0.19304 | -0.01466 | 0.19132 | -0.01251 | 0.19354 | -0.00319
4.00188 | 57.63427 | 0.09341 | -0.00422 | 0.09191 | -0.0127 | 0.09308 | -0.02452
4.00287 | 57.66457 | -0.00081 | -0.00485 | -0.00094 | -0.00484 | -0.00026 | -0.01873
4.00142 | 56.97212 | -0.00182 | -0.00489 | -0.00196 | -0.00487 | -0.00128 | -0.01855
3.97059 | 55.71054 | -0.00284 | -0.00492 | -0.00297 | -0.00487 | -0.00229 | -0.01836
3.93777 | 54.44058 | -0.00179 | -0.00303 | -0.00141 | -0.00605 | -0.00077 | -0.00114
3.90336 | 53.17024 | 0.10401 | -0.00596 | 0.10401 | -0.00486 | 0.10543 | -0.00296
3.86767 | 51.89603 | 0.20617 | 0.0202 | 0.20568 | 0.01199 | 0.20654 | 0.01779
3.83094 | 50.63186 | 0.30678 | 0.11214 | 0.30618 | 0.05545 | 0.307 | 0.05211
3.79266 | 49.35226 | 0.40646 | 0.23166 | 0.40683 | 0.10921 | 0.40775 | 0.08935
3.75353 | 48.08706 | 0.50617 | 0.37435 | 0.50615 | 0.16825 | 0.50713 | 0.13759
3.71245 | 46.80726 | 0.60648 | 0.54163 | 0.60601 | 0.23991 | 0.6073 | 0.19229
3.67104 | 45.5535 | 0.70695 | 0.7372 | 0.70656 | 0.32536 | 0.70758 | 0.25506
3.62814 | 44.28952 | 0.80637 | 0.94791 | 0.80629 | 0.4178 | 0.80726 | 0.32476
3.58337 | 43.01321 | 0.90669 | 1.1853 | 0.90637 | 0.51789 | 0.90711 | 0.39858
3.5376 | 41.74252 | 1.00703 | 1.4372 | 1.00669 | 0.62548 | 1.00738 | 0.47898
3.49036 | 40.47407 | 1.10649 | 1.70392 | 1.10656 | 0.73753 | 1.10771 | 0.56538
3.44133 | 39.1996 | 1.20643 | 1.98904 | 1.20613 | 0.86094 | 1.20756 | 0.65544
3.39193 | 37.94918 | 1.30678 | 2.29548 | 1.30645 | 0.99028 | 1.30755 | 0.75163
3.3406 | 36.68802 | 1.40637 | 2.61935 | 1.40658 | 1.12594 | 1.40779 | 0.85526
3.28739 | 35.41472 | 1.5067 | 2.96985 | 1.50603 | 1.27517 | 1.50674 | 0.9667
3.23337 | 34.16088 | 1.60704 | 3.33606 | 1.60624 | 1.43339 | 1.60704 | 1.08505
3.17722 | 32.89455 | 1.70664 | 3.71987 | 1.70694 | 1.59831 | 1.70815 | 1.20911
3.11933 | 31.62492 | 1.80601 | 4.11899 | 1.80611 | 1.76978 | 1.80719 | 1.33527
3.05989 | 30.35681 | 1.90662 | 4.53819 | 1.90564 | 1.94991 | 1.90671 | 1.47226
2.99887 | 29.09877 | 2.00691 | 4.9752 | 2.00646 | 2.13731 | 2.00773 | 1.6121
2.93614 | 27.84025 | 2.10642 | 5.4256 | 2.10659 | 2.33554 | 2.10753 | 1.75927
2.87116 | 26.58304 | 2.20677 | 5.89437 | 2.20621 | 2.53716 | 2.20682 | 1.91008
2.80362 | 25.31568 | 2.30684 | 6.38807 | 2.30646 | 2.75123 | 2.30763 | 2.06896
2.73367 | 24.05519 | 2.40636 | 6.89406 | 2.40666 | 2.97533 | 2.40759 | 2.23687
2.66094 | 22.79132 | 2.50634 | 7.42277 | 2.50631 | 3.20701 | 2.50746 | 2.41181
2.58537 | 21.5334 | 2.60688 | 7.97321 | 2.60635 | 3.44975 | 2.60737 | 2.59353
2.50617 | 20.27257 | 2.70627 | 8.53454 | 2.70653 | 3.69962 | 2.70768 | 2.78001
2.42385 | 19.01702 | 2.80661 | 9.11923 | 2.80642 | 3.96028 | 2.80729 | 2.96953
2.33817 | 17.76444 | 2.90702 | 9.72521 | 2.90626 | 4.22505 | 2.90724 | 3.16988
2.24835 | 16.51198 | 3.00659 | 10.33594 | 3.00675 | 4.50274 | 3.00807 | 3.37573
2.15414 | 15.25662 | 3.10633 | 10.96805 | 3.1062 | 4.78255 | 3.10738 | 3.58552
2.05483 | 14.00331 | 3.20663 | 11.61708 | 3.20599 | 5.07226 | 3.20657 | 3.80174
1.9552 | 12.79681 | 3.30702 | 12.28734 | 3.30655 | 5.37423 | 3.30795 | 4.02896
1.8551 | 11.64022 | 3.40636 | 12.96601 | 3.40688 | 5.68461 | 3.40735 | 4.26014
1.75483 | 10.54031 | 3.50666 | 13.6767 | 3.50627 | 6.00639 | 3.50704 | 4.49889
1.65506 | 9.49957 | 3.60697 | 14.41082 | 3.60664 | 6.34262 | 3.60768 | 4.7455
1.55535 | 8.51459 | 3.70633 | 15.15655 | 3.70636 | 6.68353 | 3.70771 | 5.00391
1.45488 | 7.58222 | 3.80606 | 15.93198 | 3.80622 | 7.03601 | 3.80682 | 5.26294
1.35504 | 6.71585 | 3.907 | 16.74452 | 3.90618 | 7.39917 | 3.90744 | 5.53695
1.25536 | 5.89659 | 4.00062 | 17.5151 | 4.00081 | 7.75263 | 4.0006 | 5.79329
1.15482 | 5.12251 | 4.00161 | 17.52321 | 4.0018 | 7.75635 | 4.00159 | 5.7961
1.05494 | 4.40095 | 4.0026 | 17.53131 | 4.00279 | 7.76006 | 4.00258 | 5.7989
0.95525 | 3.72935 | 4.00165 | 17.25033 | 4.00075 | 7.67309 | 4.00199 | 5.76147
0.85519 | 3.09512 | 3.89481 | 16.01988 | 3.8944 | 7.17937 | 3.89506 | 5.41656
0.75451 | 2.49235 | 3.79277 | 15.00588 | 3.79312 | 6.76181 | 3.79365 | 5.11744
0.65512 | 1.95342 | 3.69323 | 14.08987 | 3.69253 | 6.37004 | 3.6933 | 4.8357
0.55504 | 1.4695 | 3.59275 | 13.22399 | 3.59246 | 6.00257 | 3.59312 | 4.56596
0.45456 | 1.0395 | 3.49215 | 12.40643 | 3.4923 | 5.65079 | 3.49312 | 4.30895
0.35504 | 0.67438 | 3.39272 | 11.64753 | 3.3925 | 5.3175 | 3.39271 | 4.06258
0.25547 | 0.36225 | 3.29274 | 10.91839 | 3.29258 | 4.99721 | 3.29338 | 3.83012
0.15492 | 0.10198 | 3.1923 | 10.21621 | 3.19195 | 4.69436 | 3.19237 | 3.60129
0.05496 | -0.0212 | 3.09235 | 9.55423 | 3.09232 | 4.4027 | 3.09292 | 3.38367
-0.00042 | -0.02245 | 2.9927 | 8.91649 | 2.99251 | 4.1193 | 2.99315 | 3.17138
-0.00143 | -0.02239 | 2.89238 | 8.29878 | 2.89173 | 3.84426 | 2.89222 | 2.96648
-0.00243 | -0.02231 | 2.79258 | 7.71314 | 2.7925 | 3.58375 | 2.79331 | 2.7712
-0.00089 | -0.02031 | 2.69273 | 7.15222 | 2.69249 | 3.33206 | 2.69292 | 2.58091
0.10415 | 0.0484 | 2.59255 | 6.61108 | 2.5918 | 3.08667 | 2.59241 | 2.3985
0.20682 | 0.31035 | 2.4923 | 6.09558 | 2.49253 | 2.85387 | 2.49308 | 2.2226
0.30633 | 0.6611 | 2.39278 | 5.61016 | 2.39216 | 2.6318 | 2.39318 | 2.05392
0.40673 | 1.08353 | 2.29279 | 5.14777 | 2.2921 | 2.41833 | 2.29289 | 1.88884
0.50673 | 1.5828 | 2.19218 | 4.70399 | 2.19232 | 2.21694 | 2.19265 | 1.73454
0.60668 | 2.15697 | 2.0923 | 4.28619 | 2.09266 | 2.02646 | 2.09277 | 1.58999
0.70641 | 2.80534 | 1.9928 | 3.88905 | 1.99233 | 1.84504 | 1.99314 | 1.44978
0.80687 | 3.52481 | 1.8924 | 3.50975 | 1.89197 | 1.66936 | 1.89304 | 1.31913
0.90735 | 4.29942 | 1.79244 | 3.14887 | 1.79267 | 1.50271 | 1.79219 | 1.18709
1.0069 | 5.11903 | 1.69269 | 2.80711 | 1.69251 | 1.34446 | 1.69315 | 1.06506
1.10678 | 5.9923 | 1.59231 | 2.4878 | 1.59146 | 1.19144 | 1.59203 | 0.95024
1.20707 | 6.92521 | 1.49257 | 2.1878 | 1.49252 | 1.05076 | 1.49343 | 0.84106
1.30617 | 7.90396 | 1.39272 | 1.91008 | 1.39325 | 0.91964 | 1.39244 | 0.73421
1.40682 | 8.96252 | 1.29239 | 1.64877 | 1.29138 | 0.79602 | 1.29231 | 0.63873
1.50728 | 10.08284 | 1.19231 | 1.40606 | 1.19227 | 0.68348 | 1.19286 | 0.55068
1.60667 | 11.24533 | 1.09245 | 1.18113 | 1.09235 | 0.57711 | 1.09278 | 0.46965
1.70647 | 12.46735 | 0.99276 | 0.97195 | 0.99206 | 0.4756 | 0.99357 | 0.3895
1.80595 | 13.73031 | 0.89191 | 0.77499 | 0.89219 | 0.38122 | 0.89265 | 0.31619
1.90078 | 14.9817 | 0.79261 | 0.59646 | 0.79235 | 0.29775 | 0.79254 | 0.25078
1.99334 | 16.23769 | 0.69249 | 0.43974 | 0.69243 | 0.21916 | 0.69315 | 0.18988
2.08302 | 17.50114 | 0.59209 | 0.30294 | 0.59186 | 0.15282 | 0.59268 | 0.13532
2.16901 | 18.75724 | 0.49277 | 0.19088 | 0.49317 | 0.0958 | 0.49256 | 0.087
2.25174 | 20.00828 | 0.3927 | 0.09516 | 0.392 | 0.05404 | 0.39335 | 0.04996
2.33262 | 21.26739 | 0.29237 | 0.01702 | 0.29147 | 0.01441 | 0.29224 | 0.01945
2.41155 | 22.52938 | 0.19277 | -0.01502 | 0.19217 | -0.01536 | 0.1933 | -0.00518
2.48821 | 23.79374 | 0.09273 | -0.00501 | 0.09288 | -0.01128 | 0.09282 | -0.02636
2.56283 | 25.0591 | -0.00051 | -0.00576 | -0.00028 | -0.00672 | -0.00061 | -0.01875
2.63565 | 26.3263
2.70572 | 27.58422
2.77508 | 28.8513
2.84177 | 30.11503
2.90681 | 31.37249
2.97253 | 32.6408
3.03461 | 33.91129
3.09687 | 35.16624
3.15732 | 36.42521
3.21675 | 37.69273
3.27453 | 38.95508
3.33243 | 40.21209
3.38796 | 41.47147
3.44211 | 42.73461
3.49522 | 43.99943
3.54763 | 45.25783
3.59868 | 46.52516
3.64952 | 47.78498
3.69733 | 49.0452
3.74415 | 50.31484
3.79123 | 51.58441
3.83678 | 52.85872
3.88266 | 54.1129
3.9265 | 55.37392
3.96858 | 56.64889
4.00062 | 57.61729
4.00161 | 57.64698
4.0026 | 57.67665
4.00097 | 56.98621
3.97012 | 55.72554
3.93741 | 54.46413
3.90314 | 53.19603
3.86747 | 51.92616
3.83066 | 50.66168
3.79241 | 49.38536
3.75331 | 48.12161
3.71319 | 46.86966
3.67169 | 45.61188
3.62879 | 44.34973
3.5842 | 43.07811
3.53842 | 41.80619
3.49109 | 40.53479
3.44303 | 39.28342
3.39275 | 38.00879
3.34135 | 36.74473
3.28814 | 35.47304
3.23398 | 34.21402
3.17796 | 32.94843
3.12017 | 31.68185
3.06153 | 30.42844
3.00059 | 29.17086
2.9379 | 27.906
2.87291 | 26.6423
2.8061 | 25.384
2.73657 | 24.1268
2.66471 | 22.87613
2.58913 | 21.61003
2.51075 | 20.35227
2.4289 | 19.09577
2.34355 | 17.84451
2.2542 | 16.59413
2.15997 | 15.33577
2.06146 | 14.0784
1.96188 | 12.86981
1.86199 | 11.71038
1.76159 | 10.59949
1.66186 | 9.55414
1.56207 | 8.5667
1.46158 | 7.632
1.36178 | 6.75723
1.26202 | 5.93191
1.16163 | 5.15045
1.06159 | 4.42838
0.96193 | 3.75247
0.86201 | 3.11146
0.76131 | 2.51118
0.66193 | 1.97036
0.56179 | 1.4859
0.46141 | 1.05325
0.36183 | 0.68425
0.26207 | 0.36942
0.16166 | 0.10932
0.06173 | -0.02076
-0.0006 | -0.02229

## hetero-objects
DS30-EF30 |  | DS30-EF50 |  | EF50-DS30 |  | with 9mm spherical indenter
Extension | Load | Extension | Load | Extension | Load
(mm) | (N) | (mm) | (N) | (mm) | (N)
0 | 0.0001 | 0 | 0.00138 | 0 | -0.0014
0.04225 | 0.02931 | 0.03749 | 0.02648 | 0.03864 | 0.00324
0.14892 | 0.12013 | 0.14429 | 0.12896 | 0.14519 | 0.03083
0.25127 | 0.23599 | 0.24653 | 0.26189 | 0.24833 | 0.08039
0.35189 | 0.37193 | 0.34603 | 0.41532 | 0.34748 | 0.14211
0.45121 | 0.52668 | 0.4457 | 0.59794 | 0.44735 | 0.22114
0.55126 | 0.70223 | 0.54617 | 0.80507 | 0.54777 | 0.31777
0.6513 | 0.89683 | 0.64696 | 1.03737 | 0.648 | 0.43652
0.75172 | 1.11361 | 0.74612 | 1.28955 | 0.74768 | 0.57283
0.85098 | 1.34494 | 0.84615 | 1.56412 | 0.84797 | 0.73163
0.95169 | 1.59648 | 0.94623 | 1.85363 | 0.94811 | 0.90907
1.05195 | 1.86757 | 1.04628 | 2.16201 | 1.04719 | 1.10376
1.15148 | 2.14734 | 1.14587 | 2.48233 | 1.14763 | 1.32571
1.25131 | 2.44366 | 1.24622 | 2.81792 | 1.24823 | 1.57075
1.35167 | 2.75124 | 1.34635 | 3.16543 | 1.34749 | 1.83975
1.45064 | 3.06721 | 1.44634 | 3.53198 | 1.44776 | 2.13298
1.55166 | 3.40375 | 1.54646 | 3.91643 | 1.54812 | 2.44694
1.65195 | 3.75045 | 1.64616 | 4.31338 | 1.64745 | 2.77909
1.75137 | 4.10723 | 1.74576 | 4.72143 | 1.74715 | 3.13914
1.85101 | 4.47786 | 1.84626 | 5.1549 | 1.84812 | 3.52818
1.95139 | 4.86623 | 1.94673 | 5.60554 | 1.94797 | 3.94141
2.05157 | 5.26619 | 2.04602 | 6.06723 | 2.04765 | 4.38045
2.15097 | 5.68481 | 2.1461 | 6.54917 | 2.14789 | 4.85047
2.25172 | 6.12595 | 2.24635 | 7.04452 | 2.24808 | 5.34442
2.35196 | 6.57688 | 2.34611 | 7.55332 | 2.34785 | 5.8659
2.45142 | 7.04033 | 2.4458 | 8.07328 | 2.44763 | 6.41013
2.55103 | 7.51866 | 2.54664 | 8.61831 | 2.54818 | 6.98623
2.65186 | 8.01723 | 2.64588 | 9.17012 | 2.6477 | 7.58139
2.75104 | 8.52776 | 2.74654 | 9.75365 | 2.74751 | 8.21041
2.85141 | 9.05698 | 2.84642 | 10.34875 | 2.84831 | 8.87394
2.95187 | 9.60538 | 2.94604 | 10.96827 | 2.94754 | 9.55752
3.05143 | 10.16669 | 3.04602 | 11.60829 | 3.04746 | 10.28049
3.15113 | 10.75523 | 3.14629 | 12.27616 | 3.14804 | 11.04008
3.25143 | 11.36511 | 3.2468 | 12.96079 | 3.24787 | 11.82483
3.35186 | 12.00421 | 3.34608 | 13.65585 | 3.34767 | 12.64217
3.45113 | 12.6539 | 3.44595 | 14.37953 | 3.44783 | 13.50199
3.55151 | 13.32941 | 3.54651 | 15.13229 | 3.5477 | 14.38481
3.65182 | 14.02554 | 3.64605 | 15.89988 | 3.64768 | 15.30832
3.75121 | 14.74043 | 3.74581 | 16.69391 | 3.74754 | 16.25885
3.85089 | 15.48478 | 3.84666 | 17.52624 | 3.84827 | 17.26016
3.95181 | 16.25889 | 3.94607 | 18.37445 | 3.94769 | 18.28599
4.00037 | 16.64142 | 4.00081 | 18.8549 | 4.0006 | 18.84848
4.00137 | 16.64934 | 4.00181 | 18.8638 | 4.0016 | 18.85923
4.00237 | 16.65727 | 4.00282 | 18.8727 | 4.0026 | 18.86998
4.00167 | 16.5387 | 4.00111 | 18.68987 | 4.00137 | 18.65484
3.89607 | 15.54909 | 3.89549 | 17.53626 | 3.90691 | 17.40432
3.79358 | 14.67268 | 3.79331 | 16.53573 | 3.80419 | 16.19845
3.6941 | 13.86956 | 3.69368 | 15.61389 | 3.70337 | 15.10055
3.59372 | 13.09912 | 3.59319 | 14.73399 | 3.60384 | 14.08622
3.49287 | 12.35837 | 3.49314 | 13.89981 | 3.50345 | 13.1179
3.39354 | 11.65769 | 3.39344 | 13.1045 | 3.40315 | 12.20612
3.29339 | 10.98121 | 3.29261 | 12.33432 | 3.30374 | 11.34774
3.19298 | 10.332 | 3.19315 | 11.6062 | 3.20358 | 10.52662
3.09336 | 9.7162 | 3.09271 | 10.90092 | 3.10377 | 9.75419
2.99345 | 9.12902 | 2.99364 | 10.24052 | 3.00311 | 9.01227
2.89305 | 8.56187 | 2.89269 | 9.59352 | 2.90342 | 8.32045
2.79337 | 8.02277 | 2.79226 | 8.98255 | 2.80336 | 7.66024
2.6934 | 7.49667 | 2.69336 | 8.40751 | 2.70414 | 7.04707
2.59329 | 6.99225 | 2.59315 | 7.85073 | 2.6026 | 6.44591
2.49333 | 6.5089 | 2.49268 | 7.30692 | 2.50341 | 5.89094
2.39381 | 6.03868 | 2.39287 | 6.79077 | 2.40311 | 5.36117
2.2934 | 5.58371 | 2.29311 | 6.29228 | 2.30407 | 4.86548
2.19292 | 5.14687 | 2.19294 | 5.80862 | 2.20358 | 4.38764
2.09358 | 4.73313 | 2.09313 | 5.34769 | 2.10257 | 3.93731
1.99342 | 4.33902 | 1.99284 | 4.89955 | 2.00345 | 3.52249
1.89293 | 3.95725 | 1.8933 | 4.47688 | 1.9037 | 3.13521
1.79347 | 3.59877 | 1.79246 | 4.07018 | 1.80397 | 2.77744
1.69362 | 3.25315 | 1.69314 | 3.68739 | 1.7027 | 2.4387
1.59316 | 2.92007 | 1.59341 | 3.32044 | 1.60345 | 2.13326
1.49319 | 2.60361 | 1.49236 | 2.96476 | 1.50355 | 1.84178
1.39368 | 2.30136 | 1.39318 | 2.63071 | 1.4038 | 1.58073
1.29316 | 2.01132 | 1.29306 | 2.31319 | 1.303 | 1.32991
1.19312 | 1.73746 | 1.19258 | 2.0072 | 1.20351 | 1.1134
1.09372 | 1.47841 | 1.09306 | 1.72073 | 1.10337 | 0.91752
0.99348 | 1.23706 | 0.99303 | 1.44805 | 1.00296 | 0.73828
0.89287 | 1.01564 | 0.89297 | 1.19249 | 0.90394 | 0.58322
0.79345 | 0.81539 | 0.79303 | 0.96245 | 0.80273 | 0.44297
0.69342 | 0.63296 | 0.69295 | 0.74904 | 0.70346 | 0.32388
0.59254 | 0.46616 | 0.59326 | 0.55964 | 0.60372 | 0.22034
0.49333 | 0.32642 | 0.4925 | 0.3899 | 0.50312 | 0.13738
0.39364 | 0.20576 | 0.3929 | 0.24354 | 0.40337 | 0.07311
0.29313 | 0.09969 | 0.29349 | 0.11677 | 0.30333 | 0.03017
0.1933 | 0.02826 | 0.19234 | 0.03317 | 0.20347 | -0.00622
0.09341 | -0.01919 | 0.09327 | -0.01329 | 0.10334 | -0.01391
-0.00072 | -0.0232 | 0 | -0.02599 | 0.00343 | -0.00514
-0.00172 | -0.02315 | -0.001 | -0.02598 | -0.00051 | -0.0054
-0.00272 | -0.02312 | -0.002 | -0.02595 | -0.00149 | -0.0055
-0.00045 | -0.02224 | 0.00101 | -0.02378 | -0.00247 | -0.0056
0.1053 | 0.00584 | 0.10501 | 0.01279 | 0.00028 | -0.00497
0.20691 | 0.09912 | 0.20729 | 0.11736 | 0.1052 | -0.00668
0.30744 | 0.22091 | 0.30822 | 0.25494 | 0.20743 | 0.0179
0.40721 | 0.36485 | 0.40761 | 0.41999 | 0.30821 | 0.0657
0.50706 | 0.52834 | 0.50785 | 0.61548 | 0.4076 | 0.13159
0.60727 | 0.71643 | 0.60838 | 0.83578 | 0.50802 | 0.21512
0.70818 | 0.92463 | 0.70771 | 1.08097 | 0.60846 | 0.32168
0.80736 | 1.15067 | 0.80752 | 1.34331 | 0.70797 | 0.44882
0.90738 | 1.39571 | 0.90814 | 1.63907 | 0.80742 | 0.59514
1.00758 | 1.66215 | 1.00815 | 1.94377 | 0.90836 | 0.76485
1.10729 | 1.94199 | 1.108 | 2.2665 | 1.00735 | 0.94986
1.2072 | 2.23353 | 1.20797 | 2.60172 | 1.10818 | 1.16116
1.30792 | 2.54194 | 1.30834 | 2.95101 | 1.20824 | 1.39107
1.40773 | 2.86234 | 1.4074 | 3.3144 | 1.30826 | 1.64909
1.50715 | 3.19102 | 1.50796 | 3.69668 | 1.40745 | 1.92935
1.60763 | 3.5339 | 1.6083 | 4.08873 | 1.50796 | 2.23399
1.70746 | 3.88906 | 1.7075 | 4.49472 | 1.60819 | 2.5626
1.80721 | 4.25915 | 1.80803 | 4.92272 | 1.7076 | 2.90809
1.90737 | 4.64053 | 1.90832 | 5.37181 | 1.80832 | 3.2873
2.0079 | 5.04183 | 2.00773 | 5.82926 | 1.90846 | 3.69183
2.10727 | 5.45808 | 2.10741 | 6.30598 | 2.00777 | 4.11797
2.2071 | 5.88908 | 2.20826 | 6.80498 | 2.10738 | 4.57333
2.30747 | 6.33781 | 2.30838 | 7.30949 | 2.20855 | 5.06617
2.40749 | 6.7991 | 2.40795 | 7.82573 | 2.30787 | 5.57449
2.50722 | 7.27153 | 2.50796 | 8.36407 | 2.40811 | 6.11427
2.60781 | 7.76705 | 2.60841 | 8.91689 | 2.50843 | 6.67927
2.70762 | 8.27094 | 2.70764 | 9.48362 | 2.60804 | 7.26903
2.80726 | 8.79171 | 2.80782 | 10.07265 | 2.70705 | 7.87683
2.90753 | 9.33119 | 2.90837 | 10.6884 | 2.80839 | 8.5384
3.00736 | 9.88931 | 3.00804 | 11.32438 | 2.90826 | 9.21731
3.10738 | 10.46822 | 3.10776 | 11.98282 | 3.00768 | 9.92685
3.20738 | 11.07136 | 3.20822 | 12.66164 | 3.10824 | 10.67662
3.30791 | 11.69936 | 3.30782 | 13.35626 | 3.20842 | 11.45704
3.40729 | 12.34322 | 3.4077 | 14.07948 | 3.30749 | 12.26034
3.50716 | 13.01076 | 3.50812 | 14.8204 | 3.40771 | 13.10839
3.60781 | 13.70193 | 3.60832 | 15.58673 | 3.5084 | 13.99233
3.70726 | 14.40821 | 3.70797 | 16.36819 | 3.60779 | 14.90123
3.80716 | 15.14325 | 3.80784 | 17.18242 | 3.70793 | 15.84843
3.90782 | 15.90971 | 3.9081 | 18.03162 | 3.80833 | 16.83788
4.00046 | 16.63675 | 4.00059 | 18.84365 | 3.90786 | 17.85304
4.00147 | 16.64487 | 4.0016 | 18.85251 | 4.00076 | 18.84042
4.00247 | 16.65299 | 4.0026 | 18.86139 | 4.00176 | 18.851
4.00283 | 16.54979 | 4.00112 | 18.6882 | 4.00275 | 18.86157
3.89621 | 15.54849 | 3.89537 | 17.52882 | 4.00164 | 18.65447
3.79374 | 14.67298 | 3.79313 | 16.52603 | 3.90712 | 17.40286
3.69431 | 13.87055 | 3.69345 | 15.60662 | 3.80428 | 16.19311
3.5939 | 13.09932 | 3.5931 | 14.72706 | 3.70359 | 15.0988
3.49308 | 12.35675 | 3.49298 | 13.89131 | 3.60409 | 14.0825
3.39369 | 11.6552 | 3.39319 | 13.09575 | 3.50341 | 13.11259
3.29364 | 10.97777 | 3.29259 | 12.32545 | 3.40324 | 12.19783
3.19311 | 10.32491 | 3.19304 | 11.5937 | 3.30387 | 11.34198
3.09356 | 9.71271 | 3.09248 | 10.88721 | 3.20423 | 10.52579
2.99372 | 9.12387 | 2.99348 | 10.22532 | 3.10313 | 9.73871
2.89323 | 8.55176 | 2.89257 | 9.57844 | 3.00356 | 9.00537
2.79356 | 8.01246 | 2.7922 | 8.96633 | 2.90366 | 8.31013
2.69356 | 7.48825 | 2.69321 | 8.39068 | 2.80349 | 7.65152
2.59344 | 6.98367 | 2.59338 | 7.83564 | 2.70447 | 7.03572
2.49345 | 6.49832 | 2.4918 | 7.2843 | 2.60276 | 6.4351
2.39409 | 6.03253 | 2.3927 | 6.7713 | 2.50371 | 5.87897
2.29374 | 5.57382 | 2.29298 | 6.26965 | 2.40323 | 5.34677
2.19306 | 5.1339 | 2.19284 | 5.78693 | 2.30494 | 4.85609
2.09385 | 4.71906 | 2.09323 | 5.32546 | 2.20271 | 4.36715
1.99343 | 4.32594 | 1.9924 | 4.87642 | 2.10318 | 3.92481
1.89307 | 3.94411 | 1.89323 | 4.45185 | 2.00364 | 3.50686
1.79369 | 3.58287 | 1.79231 | 4.04522 | 1.90435 | 3.12411
1.6938 | 3.23539 | 1.6932 | 3.6624 | 1.80295 | 2.75541
1.59321 | 2.902 | 1.59309 | 3.29292 | 1.70334 | 2.42396
1.49347 | 2.58677 | 1.49214 | 2.93506 | 1.60372 | 2.11394
1.39385 | 2.28536 | 1.39293 | 2.60315 | 1.50369 | 1.82665
1.29325 | 1.99036 | 1.29296 | 2.28487 | 1.40417 | 1.56381
1.19339 | 1.71886 | 1.19237 | 1.98198 | 1.30318 | 1.31499
1.09385 | 1.4601 | 1.093 | 1.69263 | 1.20363 | 1.09522
0.99388 | 1.22215 | 0.99286 | 1.42061 | 1.10332 | 0.89784
0.893 | 0.99921 | 0.89275 | 1.16965 | 1.00378 | 0.72711
0.79362 | 0.79743 | 0.79279 | 0.937 | 0.9034 | 0.56829
0.69355 | 0.61558 | 0.69273 | 0.72708 | 0.80303 | 0.4298
0.59289 | 0.45421 | 0.59316 | 0.5411 | 0.70364 | 0.31076
0.49346 | 0.31129 | 0.49234 | 0.36941 | 0.60359 | 0.21005
0.39388 | 0.1878 | 0.39274 | 0.22264 | 0.50311 | 0.12772
0.29329 | 0.08751 | 0.29332 | 0.10138 | 0.40383 | 0.06783
0.19348 | 0.01845 | 0.19225 | 0.01712 | 0.30348 | 0.02087
0.09364 | -0.02358 | 0.09308 | -0.01878 | 0.20363 | -0.0109
-0.00058 | -0.02444 | -0.00023 | -0.02271 | 0.1036 | -0.01072
-0.00158 | -0.02456 | -0.00122 | -0.02277 | 0.00352 | -0.00393
-0.00258 | -0.02465 | -0.00221 | -0.02284 | -0.00042 | -0.00402
-0.00027 | -0.02407 | 0.00021 | -0.02243 | -0.00141 | -0.0041
0.10551 | -0.00355 | 0.10494 | 0.00523 | -0.00239 | -0.00418
0.20704 | 0.0844 | 0.2072 | 0.1021 | 0.00012 | -0.00637
0.30761 | 0.2062 | 0.30813 | 0.23822 | 0.10529 | -0.00454
0.40742 | 0.3486 | 0.40765 | 0.4053 | 0.20744 | 0.01164
0.50722 | 0.51411 | 0.50773 | 0.59763 | 0.30809 | 0.05778
0.60732 | 0.70006 | 0.60831 | 0.81719 | 0.40763 | 0.12052
0.7084 | 0.90758 | 0.70764 | 1.05721 | 0.50798 | 0.20377
0.80758 | 1.13248 | 0.8074 | 1.32471 | 0.60848 | 0.31015
0.90746 | 1.37929 | 0.90807 | 1.6171 | 0.70786 | 0.43453
1.00777 | 1.64447 | 1.00819 | 1.92305 | 0.80775 | 0.58219
1.1074 | 1.92489 | 1.10792 | 2.24739 | 0.90806 | 0.74878
1.20742 | 2.2205 | 1.20777 | 2.5818 | 1.0075 | 0.93263
1.30796 | 2.52611 | 1.30836 | 2.93342 | 1.10814 | 1.14444
1.40792 | 2.8465 | 1.40746 | 3.29578 | 1.20839 | 1.37374
1.50726 | 3.17676 | 1.50785 | 3.67869 | 1.30783 | 1.63048
1.60786 | 3.5208 | 1.60808 | 4.07019 | 1.40744 | 1.90851
1.70759 | 3.87765 | 1.70791 | 4.48102 | 1.50817 | 2.21676
1.80733 | 4.24552 | 1.80772 | 4.90605 | 1.60815 | 2.54154
1.90748 | 4.63164 | 1.90828 | 5.35375 | 1.70752 | 2.88772
2.00809 | 5.03342 | 2.00762 | 5.81275 | 1.80786 | 3.26408
2.10747 | 5.44793 | 2.1073 | 6.29221 | 1.90878 | 3.67086
2.20729 | 5.88197 | 2.2082 | 6.78734 | 2.00793 | 4.09803
2.30762 | 6.32903 | 2.30831 | 7.29557 | 2.10759 | 4.55446
2.40764 | 6.78956 | 2.40788 | 7.81329 | 2.20845 | 5.0403
2.50727 | 7.26256 | 2.50786 | 8.34859 | 2.30732 | 5.54728
2.60793 | 7.7592 | 2.60827 | 8.90435 | 2.40814 | 6.09166
2.70785 | 8.26436 | 2.70752 | 9.4706 | 2.50847 | 6.65693
2.80761 | 8.78508 | 2.80791 | 10.06423 | 2.608 | 7.24542
2.90771 | 9.32815 | 2.90834 | 10.67811 | 2.70699 | 7.85773
3.00747 | 9.88258 | 3.00794 | 11.31666 | 2.80842 | 8.51513
3.10752 | 10.4624 | 3.10768 | 11.975 | 2.90843 | 9.19933
3.20761 | 11.06534 | 3.20821 | 12.65629 | 3.00774 | 9.9054
3.30803 | 11.69691 | 3.30778 | 13.34947 | 3.10802 | 10.65623
3.40747 | 12.33824 | 3.40756 | 14.06686 | 3.20807 | 11.43553
3.50728 | 13.00743 | 3.50797 | 14.81277 | 3.30775 | 12.24467
3.60781 | 13.69918 | 3.60829 | 15.57475 | 3.40761 | 13.09032
3.70749 | 14.40646 | 3.70796 | 16.36288 | 3.5083 | 13.97814
3.80739 | 15.1428 | 3.80785 | 17.17617 | 3.60752 | 14.88495
3.90802 | 15.9105 | 3.90794 | 18.02312 | 3.70822 | 15.83914
4.00057 | 16.6376 | 4.00046 | 18.83625 | 3.80827 | 16.82483
4.00158 | 16.64544 | 4.00147 | 18.84523 | 3.90794 | 17.84341
4.00258 | 16.6533 | 4.00247 | 18.85423 | 4.00069 | 18.83056
4.00205 | 16.54189 | 4.00129 | 18.68608 | 4.00168 | 18.84127
3.8962 | 15.54896 | 3.89544 | 17.5278 | 4.00268 | 18.852
3.79378 | 14.67523 | 3.79324 | 16.5232 | 4.00152 | 18.64769
3.69443 | 13.87164 | 3.69352 | 15.60289 | 3.90707 | 17.39635
3.59378 | 13.09854 | 3.59321 | 14.72274 | 3.80429 | 16.18856
3.49313 | 12.35767 | 3.49311 | 13.88804 | 3.70365 | 15.09266
3.39368 | 11.65481 | 3.39272 | 13.085 | 3.60394 | 14.07267
3.29373 | 10.9796 | 3.2928 | 12.32194 | 3.50367 | 13.10527
3.19306 | 10.32301 | 3.19312 | 11.59109 | 3.40342 | 12.19207
3.09351 | 9.70964 | 3.09254 | 10.88376 | 3.30366 | 11.33052
2.99372 | 9.11969 | 2.99335 | 10.21807 | 3.20436 | 10.51852
2.89334 | 8.54857 | 2.89272 | 9.57217 | 3.10286 | 9.72647
2.79356 | 8.01099 | 2.79224 | 8.95935 | 3.00373 | 8.99731
2.69365 | 7.48369 | 2.69332 | 8.3837 | 2.90368 | 8.30109
2.59353 | 6.97729 | 2.59391 | 7.83041 | 2.80374 | 7.64446
2.49323 | 6.49162 | 2.49141 | 7.27397 | 2.7037 | 7.02096
2.39414 | 6.02504 | 2.39288 | 6.76405 | 2.60325 | 6.42807
2.29358 | 5.56664 | 2.29315 | 6.2623 | 2.5037 | 5.87049
2.1931 | 5.12936 | 2.19326 | 5.78329 | 2.40319 | 5.33529
2.09392 | 4.7153 | 2.09274 | 5.31226 | 2.30476 | 4.84438
1.99362 | 4.31829 | 1.9926 | 4.86286 | 2.20302 | 4.35881
1.89304 | 3.93697 | 1.89316 | 4.44029 | 2.10308 | 3.91218
1.79372 | 3.57459 | 1.79239 | 4.035 | 2.0037 | 3.49704
1.69387 | 3.22987 | 1.69361 | 3.65466 | 1.90473 | 3.11538
1.59329 | 2.8951 | 1.59283 | 3.28091 | 1.80216 | 2.74024
1.49342 | 2.5799 | 1.49213 | 2.92596 | 1.70348 | 2.41412
1.39382 | 2.27504 | 1.39331 | 2.59212 | 1.60389 | 2.10564
1.29334 | 1.98522 | 1.2929 | 2.27333 | 1.50376 | 1.81751
1.19344 | 1.71127 | 1.19231 | 1.9697 | 1.40362 | 1.55031
1.0939 | 1.45267 | 1.0929 | 1.68338 | 1.30333 | 1.30406
0.9937 | 1.21471 | 0.9929 | 1.41009 | 1.20377 | 1.08599
0.89302 | 0.99204 | 0.89271 | 1.1566 | 1.10326 | 0.88953
0.79365 | 0.78946 | 0.79286 | 0.92501 | 1.00394 | 0.71723
0.69354 | 0.60745 | 0.69274 | 0.71474 | 0.90335 | 0.56202
0.59293 | 0.44379 | 0.59324 | 0.52841 | 0.80302 | 0.42219
0.49348 | 0.30453 | 0.4924 | 0.3602 | 0.70373 | 0.30274
0.39387 | 0.18229 | 0.39281 | 0.21477 | 0.60369 | 0.20212
0.29329 | 0.08107 | 0.29341 | 0.09255 | 0.503 | 0.12399
0.19344 | 0.01414 | 0.19222 | 0.01221 | 0.40378 | 0.06427
0.09373 | -0.02596 | 0.09344 | -0.02374 | 0.3036 | 0.01851
-0.00057 | -0.02461 | -0.00031 | -0.02169 | 0.2033 | -0.01387
|  |  |  | 0.1036 | -0.00835
|  |  |  | 0.00347 | -0.00425
|  |  |  | -0.00046 | -0.00442