## Sheet1
|  | Experiments |  |  |  |  | Model
| material/force | 0.5 | 1 | 2 | 3 | 4 | 0.5 | 1 | 2 | 3 | 4
USER 1 | EF-00-30 | 125.8526667 | 150.8636667 | 195.1493333 | 235.127 | 271.2866667 | 111.9758 | 153.2729 | 199.4563 | 229.2837 | 252.7218
| EF-00-50 | 118.9573333 | 159.967 | 193.9183333 | 224.4313333 | 242.2033333 | 107.0459 | 144.8213 | 184.5633 | 208.3568 | 226.0437
| DS10 | 113.23 | 144.0263333 | 178.0976667 | 205.4863333 | 221.3976667 | 102.5666 | 137.0962 | 170.8017 | 188.8307 | 200.9323
| DS30 | 112.881 | 136.889 | 170.4963333 | 185.4146667 | 198.6936667 | 100.7611 | 133.9689 | 165.1836 | 180.7961 | 190.5224
| PLA | 99.21933333 | 131.6793333 | 151.7163333 | 182.5186667 | 184.5766667 | 99.80182 | 132.3038 | 162.1802 | 176.4837 | 184.9133
USER 2 | EF-00-30 | 98.55533333 | 128.1526667 | 158.019 | 180.7653333 | 201.6056667 | 79.75596 | 111.6598 | 149.7694 | 175.7982 | 196.8789
| EF-00-50 | 95.58833333 | 116.4106667 | 154.6026667 | 175.677 | 182.6893333 | 74.70066 | 103.0849 | 134.8727 | 155.0718 | 170.6571
| DS10 | 82.81033333 | 119.2536667 | 134.502 | 149.9813333 | 174.656 | 70.05901 | 95.15176 | 120.9038 | 135.4086 | 145.5259
| DS30 | 77.36033333 | 110.9993333 | 126.3366667 | 146.573 | 157.632 | 68.17344 | 91.90995 | 115.1318 | 127.2002 | 134.9352
| PLA | 73.138 | 99.40733333 | 125.1376667 | 136.348 | 142.5866667 | 67.16787 | 90.17608 | 112.0271 | 122.7606 | 129.1764
USER 3 | EF-00-30 | 109.6313333 | 167.0686667 | 204.6803333 | 241.4663333 | 249.7953333 | 98.60981 | 142.1427 | 195.3302 | 230.5856 | 257.8748
| EF-00-50 | 108.112 | 142.833 | 186.0993333 | 207.6783333 | 229.2396667 | 93.34374 | 133.3512 | 180.2712 | 209.7222 | 231.4873
| DS10 | 102.469 | 125.4 | 167.026 | 180.9253333 | 217.648 | 88.53489 | 125.2859 | 166.3367 | 190.2645 | 206.6995
| DS30 | 101.8396667 | 139.02 | 174.018 | 191.812 | 187.735 | 86.58947 | 122.0116 | 160.6418 | 182.2613 | 196.4416
| PLA | 84.92533333 | 119.1976667 | 139.984 | 187.1486667 | 193.676 | 85.55404 | 120.2661 | 157.5956 | 177.9666 | 190.9195